## Full edited (hidden)
|  | VIKRAM SOLAR PRIVATE LTD | [10 empty] | Format.VSPL/QAD/FM/41
|  | INPROCESS QUALITY AUDIT REPORT | [10 empty] | Rev .04(09.01.2017)
DATE: |  |  | PRODUCTION ORDER NO: | [6 empty] | MODULE TYPE:
S.NO | STAGE | TYPE OF INSPECTION | PARAMETERS | CRITERIA | Inspection Frequency | OBSERVATIONS
[6 empty] | 6am-8am | 8am-10am | 10am-12pm | 12pm-2pm | 2pm-4pm | 4pm-6pm | 6pm-8pm | 8pm-10pm | 10pm-12am | 12am-2am | 2am-4am | 4am-6am
1 | Shop Floor | Visual Inspection | Humidity | 50-80% | Every shift
|  |  | Temp | 25± 2˚ C
2 | Cell sorting | Visual Inspection | Cell status | As per Order | Every shift
|  |  | Usage validity | Use within 12 hours after opening of the inner packaging. | Every 6 hours
|  |  | Storage conditions | Company with vendor requirements of environment storage & usage: Solar cells not stacked more than the content of 2 boxes of cell of 120 pcs. Each. | Every 6 hours
3 | Glass loading | Dimension | Length | As pre production order | Every shift
|  | Dimension | Width
|  | Dimension | Thickness
|  | Visual Inspection | Surface finish,edge finish,rainbow, FM,Bubble,scratch
4 | EVA cutting | Visual Inspection | EVA Status | Lot NO and Expiry date FRONT EVA | Every shift
|  |  |  | Lot NO and Expiry date BACK EVA | Every shift
|  |  | Usage validity | Use within 12 hours after opening of the inner packaging. | Every 6 hours
|  |  | Storage conditions | Company with vendor requirements of environment storage & usage. | Every 4 hours
5 | Rear cover cutting | Visual Inspection | Back sheet status | Lot NO and Expiry date Back sheet | Every shift
|  |  | Usage validity | Use within 12 hours after opening of the inner packaging. | Every 6 hours
|  |  | Storage conditions | Company with vendor requirements of environment storage & usage. | Every 4 hours
6 | Stringing/Automation | Machine setup | Temperature settings & inspection of soldering Equipments. | As per equipment vendor technical requirements. | Every 6hours
7 | Pre Lam EL | EL image | Micro crack,dark cell,cross crack tree crack | Not allowed | Every shift
[7 empty] | Time: |  |  | Time: |  |  |  | Time:
|  |  | AS per EL acceptence criteria | Continuous/5 |  | 1
2
3
4
5
8 | Lay-up inspection | Visual inspection | AS per visual acceptence criteria | Continuous/5 | Every shift | 1
2
3
4
5
9 | LAM QC | Inspector | Famillar with standard and procedures and quality requirement. |  | Every Shift
|  | Visual Inspection | As per VSPL/QAD/SC06 |  | Every Shift
10 | Laminate edge trimming | Visual Inspection | Smoothness, free from scratch,damage | Not allowed | Every shift
|  |  | SOP | Workers/ operator famillar with standard operating procedure. | Every shift
11 | Framing | Visual Inspection | Adhesive sealant deposition quality | Good uniformity, overflow within requirement agreed between the supplier and the client. | Every shift
|  |  | Framing quality, damage on frame materials and other parts. | Free from damage,dent,scratch, | Every shift
|  | Module size Measurment | Frame Corner Gaps | ≤0.3mm | Every 4 hours
|  |  | Over lapping | Not allowed
|  |  | Length/ Width | ±1mm
|  |  | Mounting hole CD-1 | ±1mm
|  |  | Mounting hole CD-2 | ±1mm
|  |  | Diagonal Difference | 2mm max
12 | JUNCTION BOX ASSEMBLY | Visual Inspection | JB Type | As per Production Order /BOM Engineering Specification | Every 6 hours
|  |  | JB Position | Centre/ As per Drawing
|  |  | Sealant between JB & Back sheet | Should be continuous
|  |  | Connector Type | MC4 or MC4 compatible
|  | Measurment | Distance between JB to Frame inner edge | As per Engineering Specification
|  |  | JB Cable Length | As per Production Order /BOM Engineering Specification
|  |  | Sealant bead height | >3mm
13 | Curing | Visual Inspection | Ambient temperature and Humidity. | Temperature 25±5˚C, Humidity 60-80% . | Every 6 hours
|  |  | Curing time | ≥4h , unless otyherwise accepted by the client based on performance test report provided by the supplier. | Every 6 hours
|  | Count | Stacking | ≤25 no's on conveyor in Zigzag orientation | Every Shift
14 | Cleaning | Visual Inspection | Layout | positioned before final Electroluminescence test. | Every 6 hours
|  | Operator | SOP | Proper working method not causing risks of creating non-conformities. | Every 6 hours
15 | JB to Bus ribbon pull test | Visual | Qty. of Checking | 4 Rail( terminals)/ 5 nos. of JB | Every Shift
|  | Measurment | Pull Strength of JB to Bus Ribbon | ≥30 N for ZJRH, ≥4N for Tyco Omega Clip & ≥10N for Tyco S-Clip (Pass/Fail) | Every Shift
16 | Post Lam EL testing | Visual Inspection | Electroluminescence equipment settings and test | camera resolution set at 12Mxp minimum; input current: 7A≤1≤11A: Exposure time ≥3s . Clear picture quality after 10x zoom-in. screen size≥17 inch in Hefel .≥19 inch in Fengxian . Single file size 1Mb min for fengxian hefei min 0.8Mb . Serial number marked in picture and fle name . inspection time ≥10s by well-trained operater . As per requirment agreed between clint and supplier. | Every Shift
17 | Sun simulator calibration and testing,IR,Hipot | Visual Inspection | Second Reference modules and storage | Verified less than 30 days againts 1st reference device.Keep in a dark room with 25±2˚C, Humidity≤ 70% . In cass of new microcrack ,the reference module must be retested against first reference module and electrical characteristics must be redefined ,as per supplier SOP . | Every shift
|  |  | Sun simulaton test | No I-V curve drop Pmpp within agreed pnom tolerance . Requirments as per agreed between client and supplier PV Module temperature 25±2˚C. | Every shift
|  |  | Hipot test | 3KV/ 1 minute | Every shift
|  |  | IR test | 1KV/1 minute | Every shift
|  |  | Grounding test | 10v/ sec | Every shift
|  |  | Flash count | flash | Every shift
|  |  | Irriadiance | 1000W/M² | Every shift
18 | RFID | Visual | Fixing position | As per Order | Every shift
| RFID Writing | witness | As per MNRE specification | Continuous/5 | Every shift
19 | Packing | Visual | Serial Number Verification | Serial number on the outer part of the box is consistent with product serial number.Correct material | Every 6 hours
|  |  | Module handling | Module Shall not be dropped in to the Box | Every shift
|  |  | Corner cap fixing | Frame corner shall be covered
|  |  | Thermo coal Protection | Thermo coal between module and carton wall
|  |  | Barcode label fixing on the Box | Labels shall be free from smudge, damage
|  |  | Module Packing Inspection Check points | Master carton free from moisture,damage,tare,brakage,printing missing, smudge etc.
Pallet free from termite,brakage,damage etc.
Check for number of nails
Nails not protruding from carton
Bottom sheet provided on the pallet covering the nails.
Modules placed vertically in the box
Number of modules in the Box
Frame corners coved by corner cap tightly
No gap between modules
3ply carton provided between Glass to Glass Side
Thermoform support given to the last module
End strip provided to avoid the module movement
serial no labels pasted on the box
Serial no labels are free from damage, tare, smudge etc.
Top cover free from tare, damage, moisture
Strap tightness
Marking of Module Wp and Frame colour
Stretch wrap film covers the box completely
|  | Cutting size | As per material vendor requirements. |  | Every 2 hours
1 | Sheet Cutting | 6am-8am |  |  |  | Front EVA |  | Back EVA |  | Back sheet
|  | Dimensional | Length (mm) ,As per specification VSPL/PDN/SC/05 |  | As per Production Order /BOM Engineering Specification
|  | Dimensional | width (mm) ± 2mm
|  | Dimensional | Thickness (mm) ± 5%
2 | Sheet Cutting | 8am-10am |  |  |  | Front EVA |  | Back EVA |  | Back sheet
|  | Dimensional | Length (mm) ,As per specification VSPL/PDN/SC/05 |  | As per Production Order /BOM Engineering Specification
|  | Dimensional | width (mm) ± 2mm
|  | Dimensional | Thickness (mm) ± 5%
3 | Sheet Cutting | 10am-12pm |  |  |  | Front EVA |  | Back EVA |  | Back sheet
|  | Dimensional | Length (mm) ,As per specification VSPL/PDN/SC/05 |  | As per Production Order /BOM Engineering Specification
|  | Dimensional | width (mm) ± 2mm
|  | Dimensional | Thickness (mm) ± 5%
4 | Sheet Cutting | 12pm-2pm |  |  |  | Front EVA |  | Back EVA |  | Back sheet
|  | Dimensional | Length (mm) ,As per specification VSPL/PDN/SC/05 |  | As per Production Order /BOM Engineering Specification
|  | Dimensional | width (mm) ± 2mm
|  | Dimensional | Thickness (mm) ± 5%
5 | Sheet Cutting | 2pm-4pm |  |  |  | Front EVA |  | Back EVA |  | Back sheet
|  | Dimensional | Length (mm) ,As per specification VSPL/PDN/SC/05 |  | As per Production Order /BOM Engineering Specification
|  | Dimensional | width (mm) ± 2mm
|  | Dimensional | Thickness (mm) ± 5%
6 | Sheet Cutting | 4pm-6pm |  |  |  | Front EVA |  | Back EVA |  | Back sheet
|  | Dimensional | Length (mm) ,As per specification VSPL/PDN/SC/05 |  | As per Production Order /BOM Engineering Specification
|  | Dimensional | width (mm) ± 2mm
|  | Dimensional | Thickness (mm) ± 5%
7 | Sheet Cutting | 6pm-8pm |  |  |  | Front EVA |  | Back EVA |  | Back sheet
|  | Dimensional | Length (mm) ,As per specification VSPL/PDN/SC/05 |  | As per Production Order /BOM Engineering Specification
|  | Dimensional | width (mm) ± 2mm
|  | Dimensional | Thickness (mm) ± 5%
8 | Sheet Cutting | 8pm-10pm |  |  |  | Front EVA |  | Back EVA |  | Back sheet
|  | Dimensional | Length (mm) ,As per specification VSPL/PDN/SC/05 |  | As per Production Order /BOM Engineering Specification
|  | Dimensional | width (mm) ± 2mm
|  | Dimensional | Thickness (mm) ± 5%
9 | Sheet Cutting | 10pm-12am |  |  |  | Front EVA |  | Back EVA |  | Back sheet
|  | Dimensional | Length (mm) ,As per specification VSPL/PDN/SC/05 |  | As per Production Order /BOM Engineering Specification
|  | Dimensional | width (mm) ± 2mm
|  | Dimensional | Thickness (mm) ± 5%
10 | Sheet Cutting | 12am-2am |  |  |  | Front EVA |  | Back EVA |  | Back sheet
|  | Dimensional | Length (mm) ,As per specification VSPL/PDN/SC/05 |  | As per Production Order /BOM Engineering Specification
|  | Dimensional | width (mm) ± 2mm
|  | Dimensional | Thickness (mm) ± 5%
11 | Sheet Cutting | 2am-4am |  |  |  | Front EVA |  | Back EVA |  | Back sheet
|  | Dimensional | Length (mm) ,As per specification VSPL/PDN/SC/05 |  | As per Production Order /BOM Engineering Specification
|  | Dimensional | width (mm) ± 2mm
|  | Dimensional | Thickness (mm) ± 5%
12 | Sheet Cutting | 4am-6am |  |  |  | Front EVA |  | Back EVA |  | Back sheet
|  | Dimensional | Length (mm) ,As per specification VSPL/PDN/SC/05 |  | As per Production Order /BOM Engineering Specification
|  | Dimensional | width (mm) ± 2mm
|  | Dimensional | Thickness (mm) ± 5%
|  | Soldering strength & quality | Peel strength test of starting and busbar soldering(front & bBack side of cell) 180 degree,2 pcs per machine, 1 time per shift. Soldering Strength in front & back contact ≥ 1.5N/mm (mandatory) and max. 5N/mm(for reference until 21.12.2016 & supplier to provide satisfactory reliability test report to validate acceptable max. value ). After soldering, ribbon shall not deviate in width by more than 0.5mm from the ideal position on both front and rear surfaces . No de-soldering, No non-conformity as per quality requirement agreed between the clien & the supplier. |  |  | Every shift
6am-2pm
1 | Tabbing & Stringing(Strength) | Adhesion Test-STRINGER-1 | Peel Strength Cell to Interconnect Ribbon |  | Peel Strength (P.STH) 1.0 N/mm to 2.8 N/mm(for 1.6 mmwidth ribbon) & (3.75 N/mm(for 1.2 mmwidth ribbon) PoorSoldering (P.STD) ≤15% Hard Soldering(H.STD) ≤15% | FRONT |  | LO | LI | RI | RO
P.STH
P.SLD %
H.SLD%
[6 empty] | BACK: |  | LO | LI | RI | RO
P.STH
P.SLD %
H.SLD%
|  | Adhesion Test-STRINGER-2 | Peel Strength Cell to Interconnect Ribbon |  | Peel Strength (P.STH) 1.0 N/mm to 2.8 N/mm(for 1.6 mmwidth ribbon) & (3.75 N/mm(for 1.2 mmwidth ribbon) PoorSoldering (P.STD) ≤15% Hard Soldering(H.STD) ≤15% | FRONT |  | LO | LI | RI | RO
P.STH
P.SLD %
H.SLD%
[6 empty] | BACK: |  | LO | LI | RI | RO
P.STH
P.SLD %
H.SLD%
2pm-10pm
2 | Tabbing & Stringing(Strength) | Adhesion Test-STRINGER-1 | Peel Strength Cell to Interconnect Ribbon |  | Peel Strength (P.STH) 1.0 N/mm to 2.8 N/mm(for 1.6 mmwidth ribbon) & (3.75 N/mm(for 1.2 mmwidth ribbon) PoorSoldering (P.STD) ≤15% Hard Soldering(H.STD) ≤15% | FRONT |  | LO | LI | RI | RO
P.STH
P.SLD %
H.SLD%
[6 empty] | BACK: |  | LO | LI | RI | RO
P.STH
P.SLD %
H.SLD%
|  | Adhesion Test-STRINGER-2 | Peel Strength Cell to Interconnect Ribbon |  | Peel Strength (P.STH) 1.0 N/mm to 2.8 N/mm(for 1.6 mmwidth ribbon) & (3.75 N/mm(for 1.2 mmwidth ribbon) PoorSoldering (P.STD) ≤15% Hard Soldering(H.STD) ≤15% | FRONT |  | LO | LI | RI | RO
P.STH
P.SLD %
H.SLD%
[6 empty] | BACK: |  | LO | LI | RI | RO
P.STH
P.SLD %
H.SLD%
10pm-6am
2 | Tabbing & Stringing(Strength) | Adhesion Test-STRINGER-1 | Peel Strength Cell to Interconnect Ribbon |  | Peel Strength (P.STH) 1.0 N/mm to 2.8 N/mm(for 1.6 mmwidth ribbon) & (3.75 N/mm(for 1.2 mmwidth ribbon) PoorSoldering (P.STD) ≤15% Hard Soldering(H.STD) ≤15% | FRONT |  | LO | LI | RI | RO
P.STH
P.SLD %
H.SLD%
[6 empty] | BACK: |  | LO | LI | RI | RO
P.STH
P.SLD %
H.SLD%
|  | Adhesion Test-STRINGER-2 | Peel Strength Cell to Interconnect Ribbon |  | Peel Strength (P.STH) 1.0 N/mm to 2.8 N/mm(for 1.6 mmwidth ribbon) & (3.75 N/mm(for 1.2 mmwidth ribbon) PoorSoldering (P.STD) ≤15% Hard Soldering(H.STD) ≤15% | FRONT |  | LO | LI | RI | RO
P.STH
P.SLD %
H.SLD%
[6 empty] | BACK: |  | LO | LI | RI | RO
P.STH
P.SLD %
H.SLD%
6am-12pm
1 | Tabbing & Stringing(Every 6 hours) | STRINGER-1 Machine setup As per recipe in respect of cell configuration | Pre-Heat table 1&2,solder,post heat Temp. |  | Machine setup As per recipe in respect of cell configuration | Unit | Pre Heat-1 | Pre Heat-2 |  | Solder heat |  |  | Post heat
1
2
3
4
|  |  | Hot Air Temp. |  | Machine setup As per recipe in respect of cell configuration | Hot Air Unit-1 | [5 empty] | Hot Air Unit-2
[6 empty] | Heater | 1 | 2 | 3 | 4 | 5 | 1 | 2 | 3 | 4 | 5
LO
LI
C
RI
RO
[6 empty] | Hot Air Unit-3 | [5 empty] | Hot Air Unit-4
[6 empty] | Heater | 1 | 2 | 3 | 4 | 5 | 1 | 2 | 3 | 4 | 5
LO
LI
C
RI
RO
|  |  | Total Soldering Time in Second |  | 2.0 -2.6sec
|  | STRINGER-2 Machine setup As per recipe in respect of cell configuration | Pre-Heat table 1&2,solder,post heat Temp. |  | As per Recipe in respect of Cell configure. | Unit | Pre Heat-1 | Pre Heat-2 |  | Solder heat |  |  | Post heat
1
2
3
4
|  |  | Hot Air Temp. |  | As per Recipe in respect of Cell configure. | Hot Air Unit-1 | [5 empty] | Hot Air Unit-2
[6 empty] | Heater | 1 | 2 | 3 | 4 | 5 | 1 | 2 | 3 | 4 | 5
LO
LI
C
RI
RO
[6 empty] | Hot Air Unit-3 | [5 empty] | Hot Air Unit-4
[6 empty] | Heater | 1 | 2 | 3 | 4 | 5 | 1 | 2 | 3 | 4 | 5
LO
LI
C
RI
RO
|  |  | Total Soldering Time in Second |  | 2.0 -2.6sec
12pm-6pm
2 | Tabbing & Stringing(Every 6 hours) | STRINGER-1 Machine setup As per recipe in respect of cell configuration | Pre-Heat table 1&2,solder,post heat Temp. |  | Machine setup As per recipe in respect of cell configuration | Unit | Pre Heat-1 | Pre Heat-2 |  | Solder heat |  |  | Post heat
1
2
3
4
2 | Tabbing & Stringing(Every 6 hours) | STRINGER-1 Machine setup As per recipe in respect of cell configuration | Hot Air Temp. |  | Machine setup As per recipe in respect of cell configuration | Hot Air Unit-1 | [5 empty] | Hot Air Unit-2
[6 empty] | Heater | 1 | 2 | 3 | 4 | 5 | 1 | 2 | 3 | 4 | 5
LO
LI
C
RI
RO
[6 empty] | Hot Air Unit-3 | [5 empty] | Hot Air Unit-4
[6 empty] | Heater | 1 | 2 | 3 | 4 | 5 | 1 | 2 | 3 | 4 | 5
LO
LI
C
RI
RO
|  |  | Total Soldering Time in Second |  | 2.0 -2.6sec
|  | STRINGER-2 Machine setup As per recipe in respect of cell configuration | Pre-Heat table 1&2,solder,post heat Temp. |  | As per Recipe in respect of Cell configure. | Unit | Pre Heat-1 | Pre Heat-2 |  | Solder heat |  |  | Post heat
1
2
3
4
|  |  | Hot Air Temp. |  | As per Recipe in respect of Cell configure. | Hot Air Unit-1 | [5 empty] | Hot Air Unit-2
[6 empty] | Heater | 1 | 2 | 3 | 4 | 5 | 1 | 2 | 3 | 4 | 5
LO
LI
C
RI
RO
[6 empty] | Hot Air Unit-3 | [5 empty] | Hot Air Unit-4
[6 empty] | Heater | 1 | 2 | 3 | 4 | 5 | 1 | 2 | 3 | 4 | 5
LO
LI
C
RI
RO
|  |  | Total Soldering Time in Second |  | 2.0 -2.6sec
6pm-12am
3 | Tabbing & Stringing(Every 6 hours) | STRINGER-1 Machine setup As per recipe in respect of cell configuration | Pre-Heat table 1&2,solder,post heat Temp. |  | Machine setup As per recipe in respect of cell configuration | Unit | Pre Heat-1 | Pre Heat-2 |  | Solder heat |  |  | Post heat
1
2
3
4
|  |  | Hot Air Temp. |  | Machine setup As per recipe in respect of cell configuration | Hot Air Unit-1 | [5 empty] | Hot Air Unit-2
[6 empty] | Heater | 1 | 2 | 3 | 4 | 5 | 1 | 2 | 3 | 4 | 5
LO
LI
C
RI
RO
| Tabbing & Stringing(Every 6 hours) | STRINGER-1 Machine setup As per recipe in respect of cell configuration | Hot Air Temp. |  | Machine setup As per recipe in respect of cell configuration | Hot Air Unit-3 | [5 empty] | Hot Air Unit-4
[6 empty] | Heater | 1 | 2 | 3 | 4 | 5 | 1 | 2 | 3 | 4 | 5
LO
LI
C
RI
RO
|  |  | Total Soldering Time in Second |  | 2.0 -2.6sec
|  | STRINGER-2 Machine setup As per recipe in respect of cell configuration | Pre-Heat table 1&2,solder,post heat Temp. |  | As per Recipe in respect of Cell configure. | Unit | Pre Heat-1 | Pre Heat-2 |  | Solder heat |  |  | Post heat
1
2
3
4
|  |  | Hot Air Temp. |  | As per Recipe in respect of Cell configure. | Hot Air Unit-1 | [5 empty] | Hot Air Unit-2
[6 empty] | Heater | 1 | 2 | 3 | 4 | 5 | 1 | 2 | 3 | 4 | 5
LO
LI
C
RI
RO
[6 empty] | Hot Air Unit-3 | [5 empty] | Hot Air Unit-4
[6 empty] | Heater | 1 | 2 | 3 | 4 | 5 | 1 | 2 | 3 | 4 | 5
LO
LI
C
RI
RO
|  |  | Total Soldering Time in Second |  | 2.0 -2.6sec
12am-6am
4 | Tabbing & Stringing(Every 6 hours) | STRINGER-1 Machine setup As per recipe in respect of cell configuration | Pre-Heat table 1&2,solder,post heat Temp. |  | Machine setup As per recipe in respect of cell configuration | Unit | Pre Heat-1 | Pre Heat-2 |  | Solder heat |  |  | Post heat
1
2
3
4
|  |  | Hot Air Temp. |  | Machine setup As per recipe in respect of cell configuration | Hot Air Unit-1 | [5 empty] | Hot Air Unit-2
[6 empty] | Heater | 1 | 2 | 3 | 4 | 5 | 1 | 2 | 3 | 4 | 5
LO
LI
C
RI
RO
[6 empty] | Hot Air Unit-3 | [5 empty] | Hot Air Unit-4
[6 empty] | Heater | 1 | 2 | 3 | 4 | 5 | 1 | 2 | 3 | 4 | 5
LO
LI
C
RI
RO
|  |  | Total Soldering Time in Second |  | 2.0 -2.6sec
| Tabbing & Stringing(Every 6 hours) | STRINGER-2 Machine setup As per recipe in respect of cell configuration | Pre-Heat table 1&2,solder,post heat Temp. |  | As per Recipe in respect of Cell configure. | Unit | Pre Heat-1 | Pre Heat-2 |  | Solder heat |  |  | Post heat
1
2
3
4
|  |  | Hot Air Temp. |  | As per Recipe in respect of Cell configure. | Hot Air Unit-1 | [5 empty] | Hot Air Unit-2
[6 empty] | Heater | 1 | 2 | 3 | 4 | 5 | 1 | 2 | 3 | 4 | 5
LO
LI
C
RI
RO
[6 empty] | Hot Air Unit-3 | [5 empty] | Hot Air Unit-4
[6 empty] | Heater | 1 | 2 | 3 | 4 | 5 | 1 | 2 | 3 | 4 | 5
LO
LI
C
RI
RO
|  |  | Total Soldering Time in Second |  | 2.0 -2.6sec
|  | Lamination parameters time/ temparature/vacuum | As per EVA vendor technical requirements and factory requirement )if holds a valid internal test report). |  | Every 12 hrs | 6am-6pm
|  | Lamination |  |  | Cycle time in min / sec | As per Recipe | Laminator |  | 1 | 2 | 3
Pumping
Pressing
Holding
cooling
[7 empty] | Set temp (˚C) | Lam-1
Lam-2
6pm-6am
|  | Lamination |  |  | Cycle time in min / sec | As per Recipe | Laminator |  | 1 | 2 | 3
Pumping
Pressing
Holding
cooling
[7 empty] | Set temp (˚C) | Lam-1
Lam-2
|  | Sun simulator calibraton | Each sun simulator calibrated every two hours using valid second reference PV module . Calibration performed at 25±2˚C room temperature and 25±2˚C reference PV module temperature. |  | Every 2 hours | Module Id.: |  | Room temp.: |  | Module temp.: |  |  | Time:
|  | Visual | Last calibration date and time |  | 6am-8am
|  | Visual | Last calibration date and time |  | 8am-10am
|  | Visual | Last calibration date and time |  | 10am-12pm
|  | Visual | Last calibration date and time |  | 12pm-2pm
|  | Visual | Last calibration date and time |  | 2pm-4pm
|  | Visual | Last calibration date and time |  | 4pm-6pm
|  | Visual | Last calibration date and time |  | 6pm-8pm
|  | Visual | Last calibration date and time |  | 8pm-10pm
|  | Visual | Last calibration date and time |  | 10pm-12am
|  | Visual | Last calibration date and time |  | 12am-2am
|  | Visual | Last calibration date and time |  | 2am-4am
|  | Visual | Last calibration date and time |  | 4am-6am
| Audited by | [5 empty] | Reviewed By
| Signature | [5 empty] | Signature

## Audit Check sheet
|  |  | VIKRAM SOLAR LIMITED | [21 empty] | Doc. No.: VSL/QAD/FM/119
Issue Date: 27.01.2025
|  |  | INPROCESS QUALITY AUDIT REPORT-FAB-II LINE-II | [21 empty] | Rev.No./ Date: 02/ 07.11.2025
Scope:- This audit check sheet is applicable for product type Somera, Paradea, Prexsos and Hypersol.
DATE: |  |  | SHIFT: |  | PRODUCTION ORDER NO: | [11 empty] | MODULE TYPE: | [12 empty] | Yes
Customer Specification Available (Yes/No) |  |  |  |  | Specification sign off with customer(Yes/No) | [24 empty] | No
Sl. No. | STAGE | TYPE OF INSPECTION | PARAMETERS | CRITERIA | INSPECTION FREQUENCY | OBSERVATIONS | [23 empty] | A
[6 empty] | 2 hrs | [5 empty] | 4 hrs | [5 empty] | 6 hrs | [5 empty] | 8 hrs | [5 empty] | B
1 | Pre Lam Shop Floor Condition | Aesthetics | Humidity | ≤60% | Every 4 hrs | [24 empty] | C
|  |  | Temp | 25± 5˚ C | [25 empty] | G
|  |  | Open access to the shop floor for the dust and insect. | There should not any open access into the shopfloor for entering the Insect and dust. | Every shift | [24 empty] | Checked Ok
2 | Auto Front Glass loading | Aesthetics | Front glass Status | Supplier , Lot NO and Expiry date | Every shift | Supplier - | [5 empty] | Lot no - | [10 empty] | Exp- | [6 empty] | Not Ok
|  |  | Refer- VSL/PDN/SP/49 | No nail deep, scratch on glass, smooth edge and corners etc. Textured finish, No spot, Rainbow & Textured should be upwards | Every 4 hours | Sample-1 |  | Sample-2 |  | Sample-3 |  | Sample-4 |  | Sample-5 |  | Sample-6 |  | Sample-1 |  | Sample-2 |  | Sample-3 |  | Sample-4 |  | Sample-5 |  | Sample-6 |  | OFF
First
|  |  | Vaccum cup of Auto Front Glass Loading | Vaccum cup should not be damaged | [25 empty] | Cybrid
|  | Measurements | Length | As per Engg. drawing ± 1mm |  | Line- | [11 empty] | Line-
|  |  | Width | As per Engg. drawing ± 1mm
|  |  | Thickness | As per Engg. drawing ± 0.2mm
3 | Front Encapsulant Storage area | Aesthetics | Humidity | ≤60% | Every 2 hrs
|  |  | Temp | 25± 5˚ C
| Front Encapsulant cutting | Aesthetics | Encapsulant Status | Supplier , Lot NO and Expiry date | Every shift | Supplier - | [5 empty] | Type- |  |  |  |  | Lot no - | [6 empty] | Exp-
|  |  | Usage validity | Use within 8 hours after opening of the inner packaging. | Every shift
|  |  | Encapsulant alignment | ± 5mm | Every 4 hours
|  |  | Front encapsulant aesthetic condition | No hair, dust and foreign particle, deep cut, damage outer layer |  | Sample-1 |  | Sample-2 |  | Sample-3 |  | Sample-4 |  | Sample-5 |  | Sample-6 |  | Sample-1 |  | Sample-2 |  | Sample-3 |  | Sample-4 |  | Sample-5 |  | Sample-6
|  | Measurements | Length (mm) | ± 2mm |  | Line- | [11 empty] | Line-
|  |  | Width (mm) | ± 2mm
|  |  | Thickness (mm) | ± 0.05 mm
4 | Cell sorting | Aesthetics | Cell status | As per Order (Supplier , Lot NO and Expiry date) | Every shift | Supplier - | [5 empty] | WP - |  |  |  | Lot no - | [8 empty] | Exp -
|  |  | Usage validity | Use within 8 hours after opening of the inner packaging. | Every 4 hours
|  |  | Storage conditions | Solar cells not stacked more than the content of 2 boxes of cell. | Every 4 hours
|  |  | Cell appearance | Colour conformity, No notch, No crack, No broken, same level of Power, efficiency should be as per cell specification etc. | Every 4 hours
|  |  | Hand gloves change frequency | Hand gloves should be change after 8 hrs and if tearing or damage | Every shift
|  | Measurements | Length, Width & Thickness | Length & With ± 0.5 mm, Thickness ± 20 μm | Every shift | Length - | [9 empty] | Width - | [6 empty] | Thickness-
5 | Tabbing & Stringing | Aesthetics | INTC Ribbon Status | As per Production Order /BOM Engineering Specification | Every shift | Supplier - | [5 empty] | Dimention - | [10 empty] | Exp-
|  |  | Ribbon spool Aesthetics | Spool Gap, damage or coating defect
|  |  | Flux Status | As per Production Order /BOM Engineering Specification |  | Supplier - | [11 empty] | Exp-
5 | Tabbing & Stringing | Aesthetics | Machine laser power | As per laser power range 50 % ± 20 % | Every shift | Stringer - 7 | [7 empty] | Stringer - 8 | [7 empty] | Stringer - 9
[6 empty] | Unit - "A" Laser current power |  |  |  | Unit - "B" Laser current power |  |  |  | Unit - "A" Laser current power |  |  |  | Unit - "B" Laser current power |  |  |  | Unit - "A" Laser current power |  |  |  | Unit - "B" Laser current power
|  |  | Cell appearance | Free from chip, rough edge, cross cut ,crack etc.
|  | Measurements | As per setting | Cell width (Same Cell) Specific tolerance between Left & Right side width ± 0.1mm. |  | Upper Half- A |  | Lower Half - A |  | Upper Half- B |  | Lower Half - B |  | Upper Half- A |  | Lower Half - A |  | Upper Half- B |  | Lower Half - B |  | Upper Half- A |  | Lower Half - A |  | Upper Half- B |  | Lower Half - B
[6 empty] | L - |  | L - |  | L - |  | L - |  | L - |  | L - |  | L - |  | L - |  | L - |  | L - |  | L - |  | L -
[6 empty] | R - |  | R - |  | R - |  | R - |  | R - |  | R - |  | R - |  | R - |  | R - |  | R - |  | R - |  | R -
|  |  | Groove laser cutting length | Specific tolerance 5 ± 3mm |  | Length |  | Length |  | Length |  | Length |  | Length |  | Length |  | Length |  | Length |  | Length |  | Length |  | Length |  | Length
|  | Aesthetics | Machine laser power | As per laser power range 50 % ± 20 % | Every shift | Stringer - 10 | [7 empty] | Stringer - 11 | [7 empty] | Stringer - 12
[6 empty] | Unit - "A" Laser current power |  |  |  | Unit - "B" Laser current power |  |  |  | Unit - "A" Laser current power |  |  |  | Unit - "B" Laser current power |  |  |  | Unit - "A" Laser current power |  |  |  | Unit - "B" Laser current power
|  |  | Cell appearance | Free from chip, rough edge, cross cut ,crack etc.
|  | Measurements | As per setting | Cell width (Same Cell) Specific tolerance between Left & Right side width ± 0.1mm. |  | Upper Half- A |  | Lower Half - A |  | Upper Half- B |  | Lower Half - B |  | Upper Half- A |  | Lower Half - A |  | Upper Half- B |  | Lower Half - B |  | Upper Half- A |  | Lower Half - A |  | Upper Half- B |  | Lower Half - B
[6 empty] | L - |  | L - |  | L - |  | L - |  | L - |  | L - |  | L - |  | L - |  | L - |  | L - |  | L - |  | L -
[6 empty] | R - |  | R - |  | R - |  | R - |  | R - |  | R - |  | R - |  | R - |  | R - |  | R - |  | R - |  | R -
|  |  | Groove laser cutting length | Specific tolerance 5 ± 3mm |  | Length |  | Length |  | Length |  | Length |  | Length |  | Length |  | Length |  | Length |  | Length |  | Length |  | Length |  | Length
|  | Functonality | Deionized water TDS value measurement | Specific tolerance 0 to 5 ppm |  | ppm
6 | Tabbing & Stringing | Aesthetics | STRINGER-7 to 12 Machine setup As per recipe Pre Heat Table & Soldering Temp | Machine temperature setup As per Reference Document VSL/PDN/SC/34 | Every shift | M/C | Unit | Flux Temp |  | #1 Pre heat base plate |  | #2 Pre heat base plate |  | Solder base plate |  | Holding base plate |  | #1 Colling base plate |  | #2 Drying plate |  | #3 Drying plate |  | #4 Drying plate |  | #5 Drying plate |  | #6 Drying plate
[6 empty] | Stringer -7 | A
B
[6 empty] | Stringer -8 | A
B
[6 empty] | Stringer -9 | A
B
[6 empty] | Stringer -10 | A
B
[6 empty] | Stringer -11 | A
B
[6 empty] | Stringer -12 | A
B
|  |  | STRINGER-7 to 12 Machine setup As per recipe Light Intensity & Total soldering time | Machine temperature setup As per Reference Document VSL/PDN/SC/34 | Every shift | Solder Temp & Time | [7 empty] | Light intensity (%)
[6 empty] | M/C | Unit | Solder Time ms | #1 | #2 | #3 | #4 | #5 | #6 | #7 | #8 | #9 | #10 | #11 | #12 | #13 | #14 | #15 | #16 | #17 | #18 | #19 | #20 | #21
[6 empty] | Stringer -7 | A
B
[6 empty] | Stringer -8 | A
B
[6 empty] | Stringer -9 | A
B
[6 empty] | Stringer -10 | A
B
[6 empty] | Stringer -11 | A
B
[6 empty] | Stringer -12 | A
B
7 | Tabbing & Stringing (Strength) | Functonality | STRINGER-07 Cell to Interconnect Ribbon Peel Strength | Peel strength average ≥ 1.0 N/mm Effective soldering should be ≥90% of its total numbers of the bus pads. Hard soldering: Silver peel off not allowed | Every shift | Unit |  | Front side |  | 1 | 2 | 3 | 4 | 5 | 6 | 7 | 8 | 9 | 10 | 11 | 12 | 13 | 14 | 15 | 16 | 17 | 18 | 19 | 20
Peel Strength (N/mm)
[6 empty] | Unit |  | Back side |  | 1 | 2 | 3 | 4 | 5 | 6 | 7 | 8 | 9 | 10 | 11 | 12 | 13 | 14 | 15 | 16 | 17 | 18 | 19 | 20
Peel Strength (N/mm)
|  | Measurement | Ribbon flatten | Ribbon flatten must be ≥ 56% of ribbon diameter | Every shift
|  |  | String length | As per Engg. drawing ± 0.1mm | Every 4 hrs
|  |  | Cell to Cell Gap | 0.8 mm to 1.8 mm for M10 0.3 mm to 1.3 mm for M10R & G12 | Every 4 hrs
|  | Aesthetics | EL inspection | Refer doc no- VSL/QAD/SC/07 | Every 4 hrs
|  | Functonality | STRINGER-08 Cell to Interconnect Ribbon Peel Strength | Peel strength average ≥ 1.0 N/mm Effective soldering should be ≥90% of its total numbers of the bus pads. Hard soldering: Silver peel off not allowed | Every shift | Unit |  | Front side |  | 1 | 2 | 3 | 4 | 5 | 6 | 7 | 8 | 9 | 10 | 11 | 12 | 13 | 14 | 15 | 16 | 17 | 18 | 19 | 20
Peel Strength (N/mm)
[6 empty] | Unit |  | Back side |  | 1 | 2 | 3 | 4 | 5 | 6 | 7 | 8 | 9 | 10 | 11 | 12 | 13 | 14 | 15 | 16 | 17 | 18 | 19 | 20
Peel Strength (N/mm)
|  | Measurement | Ribbon flatten | Ribbon flatten must be ≥ 56% of ribbon diameter | Every shift
|  |  | String length | As per Engg. drawing ± 0.1mm | Every 4 hrs
|  |  | Cell to Cell Gap | 0.8 mm to 1.8 mm for M10 0.3 mm to 1.3 mm for M10R & G12 | Every 4 hrs
|  | Aesthetics | EL inspection | Refer doc no- VSL/QAD/SC/07 | Every 4 hrs
|  | Functonality | STRINGER-09 Cell to Interconnect Ribbon Peel Strength | Peel strength average ≥ 1.0 N/mm Effective soldering should be ≥90% of its total numbers of the bus pads. Hard soldering: Silver peel off not allowed | Every shift | Unit |  | Front side |  | 1 | 2 | 3 | 4 | 5 | 6 | 7 | 8 | 9 | 10 | 11 | 12 | 13 | 14 | 15 | 16 | 17 | 18 | 19 | 20
Peel Strength (N/mm)
[6 empty] | Unit |  | Back side |  | 1 | 2 | 3 | 4 | 5 | 6 | 7 | 8 | 9 | 10 | 11 | 12 | 13 | 14 | 15 | 16 | 17 | 18 | 19 | 20
Peel Strength (N/mm)
|  | Measurement | Ribbon flatten | Ribbon flatten must be ≥ 56% of ribbon diameter | Every shift
|  |  | String length | As per Engg. drawing ± 0.1mm | Every 4 hrs
|  |  | Cell to Cell Gap | 0.8 mm to 1.8 mm for M10 0.3 mm to 1.3 mm for M10R & G12 | Every 4 hrs
|  | Aesthetics | EL inspection | Refer doc no- VSL/QAD/SC/07 | Every 4 hrs
7 | Tabbing & Stringing (Strength) | Functonality | STRINGER-10 Cell to Interconnect Ribbon Peel Strength | Peel strength average ≥ 1.0 N/mm Effective soldering should be ≥90% of its total numbers of the bus pads. Hard soldering: Silver peel off not allowed | Every shift | Unit |  | Front side |  | 1 | 2 | 3 | 4 | 5 | 6 | 7 | 8 | 9 | 10 | 11 | 12 | 13 | 14 | 15 | 16 | 17 | 18 | 19 | 20
Peel Strength (N/mm)
[6 empty] | Unit |  | Back side |  | 1 | 2 | 3 | 4 | 5 | 6 | 7 | 8 | 9 | 10 | 11 | 12 | 13 | 14 | 15 | 16 | 17 | 18 | 19 | 20
Peel Strength (N/mm)
|  | Measurement | Ribbon flatten | Ribbon flatten must be ≥ 56% of ribbon diameter | Every shift
|  |  | String length | As per Engg. drawing ± 0.1mm | Every 4 hrs
|  |  | Cell to Cell Gap | 0.8 mm to 1.8 mm for M10 0.3 mm to 1.3 mm for M10R & G12 | Every 4 hrs
|  | Aesthetics | EL inspection | Refer doc no- VSL/QAD/SC/07 | Every 4 hrs
|  | Functonality | STRINGER-11 Cell to Interconnect Ribbon Peel Strength | Peel strength average ≥ 1.0 N/mm Effective soldering should be ≥90% of its total numbers of the bus pads. Hard soldering: Silver peel off not allowed | Every shift | Unit |  | Front side |  | 1 | 2 | 3 | 4 | 5 | 6 | 7 | 8 | 9 | 10 | 11 | 12 | 13 | 14 | 15 | 16 | 17 | 18 | 19 | 20
Peel Strength (N/mm)
[6 empty] | Unit |  | Back side |  | 1 | 2 | 3 | 4 | 5 | 6 | 7 | 8 | 9 | 10 | 11 | 12 | 13 | 14 | 15 | 16 | 17 | 18 | 19 | 20
Peel Strength (N/mm)
|  | Measurement | Ribbon flatten | Ribbon flatten must be ≥ 56% of ribbon diameter | Every shift
|  |  | String length | As per Engg. drawing ± 0.1mm | Every 4 hrs
|  |  | Cell to Cell Gap | 0.8 mm to 1.8 mm for M10 0.3 mm to 1.3 mm for M10R & G12 | Every 4 hrs
|  | Aesthetics | EL inspection | Refer doc no- VSL/QAD/SC/07 | Every 4 hrs
|  | Functonality | STRINGER-12 Cell to Interconnect Ribbon Peel Strength | Peel strength average ≥ 1.0 N/mm Effective soldering should be ≥90% of its total numbers of the bus pads. Hard soldering: Silver peel off not allowed | Every shift | Unit |  | Front side |  | 1 | 2 | 3 | 4 | 5 | 6 | 7 | 8 | 9 | 10 | 11 | 12 | 13 | 14 | 15 | 16 | 17 | 18 | 19 | 20
Peel Strength (N/mm)
[6 empty] | Unit |  | Back side |  | 1 | 2 | 3 | 4 | 5 | 6 | 7 | 8 | 9 | 10 | 11 | 12 | 13 | 14 | 15 | 16 | 17 | 18 | 19 | 20
Peel Strength (N/mm)
|  | Measurement | Ribbon flatten | Ribbon flatten must be ≥ 56% of ribbon diameter | Every shift
|  |  | String length | As per Engg. drawing ± 0.1mm | Every 4 hrs
|  |  | Cell to Cell Gap | 0.8 mm to 1.8 mm for M10 0.3 mm to 1.3 mm for M10R & G12 | Every 4 hrs
|  | Aesthetics | EL inspection | Refer doc no- VSL/QAD/SC/07 | Every 4 hrs
8 | Robotic layup | Aesthetics | Module Polarity | String shouldn't be of same polarity | Every 4 hrs
9 | Auto Bussing - 4 | Aesthetics | BUS Ribbon Status | As per Production Order /BOM Engineering Specification | Every shift | Supplier - | [5 empty] | Width - | [5 empty] | Thickness - | [5 empty] | Exp--
|  |  | Soldering Time in sec. | Soldering time: 1.2 ± 0.4 Sec. |  | Front TCA 1- |  |  |  | Middle TCA 1- |  |  |  | Back TCA 1- |  |  |  | Front TCA 1- |  |  |  | Middle TCA 1- |  |  |  | Back TCA 1-
|  |  | soldering Cooling temprature | Cooling temprature : 40°±15℃
|  |  | Temp. Of Soldering Iron | 370° C to 410° C (Manual Bussing) | Every 4 hrs
|  |  | Soldering Trip calibration Frequency | 1. Calibration should be done once/day. 2. SPC graph update.. | Every day
|  | Measurement | Soldering traces at interconnect and bus ribbon junction | Soldering must cover ≥50% width of bus ribbon. | Every shift | Top :- | [7 empty] | Middle :- | [7 empty] | Bottom :-
|  |  | Bus bar cut Length | " I " = 345±5 mm , " Small L " = 170±5 mm , "Big L " = 365±5 mm , " Terminal height " = 20±5 mm | Every shift | I - | [11 empty] | T - | [11 empty] | Top
[6 empty] | BI - | [11 empty] | SL - | [11 empty] | Middle
|  |  | String Alignment | ≤0 .5mm | Every 4 hrs | [24 empty] | Bottom
|  | Functonality | Peel strength Bus Ribbon to INTC ribbon | ≥ 1.5 N (Average) (Multi BB Round wire) | Every shift | Line - |  |  |  |  | Position - | [6 empty] | Side- | [11 empty] | OFF
Peel Strength (N)
Peel Strength (N)
| Auto Bussing - 5 | Aesthetics | BUS Ribbon Status | As per Production Order /BOM Engineering Specification | Every shift | Supplier - | [5 empty] | Width - | [5 empty] | Thickness - | [5 empty] | Exp--
|  |  | Soldering Time in sec. | Soldering time: 1.2 ± 0.4 Sec. |  | Front TCA 1- |  |  |  | Middle TCA 1- |  |  |  | Back TCA 1- |  |  |  | Front TCA 1- |  |  |  | Middle TCA 1- |  |  |  | Back TCA 1-
|  |  | soldering Cooling temprature | Cooling temprature : 40°±15℃
|  |  | Temp. Of Soldering Iron | 370° C to 410° C (Manual Bussing) | Every 4 hrs
|  |  | Soldering Trip calibration Frequency | 1. Calibration should be done once/day. 2. SPC graph update.. | Every day
|  | Measurement | Soldering traces at interconnect and bus ribbon junction | Soldering must cover ≥50% width of bus ribbon. | Every shift | Top :- | [7 empty] | Middle :- | [7 empty] | Bottom :-
|  |  | Bus bar cut Length | " I " = 345±5 mm , " Small L " = 170±5 mm , "Big L " = 365±5 mm , " Terminal height " = 20±5 mm | Every shift | I - | [11 empty] | T -
[6 empty] | BI - | [11 empty] | SL -
|  |  | String Alignment | ≤0 .5mm | Every 4 hrs
|  | Functonality | Peel strength Bus Ribbon to INTC ribbon | ≥ 1.5 N (Average) (Multi BB Round wire) | Every shift | Line - |  |  |  |  | Position - | [6 empty] | Side-
Peel Strength (N)
Peel Strength (N)
10 | Auto Taping and Layup - 3 | Aesthetics | Gap between cell edge to Label | Uniform gap | Every 4 hours
|  |  | RFID Tag Position | Laminate Inside/Not required
|  |  | Logo Watt peak & Vikram Logo | module Watt Peak tolerance as per Po No
|  |  | Barcode Serial No | module Sl no as per Po No
|  |  | Foreign particles | Not allowed
|  |  | Cell fixing tape status and Qty. | Tape Qty should be 45±15 | Every shift | Supplier - | [6 empty] | Type- | [7 empty] | Tape qty.-
|  | Measurement | Cell to Cell Gap | 0.8 mm to 1.8 mm for M10 0.3 mm to 1.3 mm for M10R & G12 | Every 4 hours
|  |  | String to String Gap | 1.5± 0.5mm
|  |  | Creep edge distance | a) Left side gap ≥12 mm
b) Right side gap ≥12 mm
c) Top side gap ≥12 mm
d) Bottom side gap ≥12 mm
|  |  | Space between 2 portion of half cut cell module | e) Middle gap 15 ± 5 mm
|  |  | Cell fixing tape dimension | Tape length 21±5 mm
10 | Auto Taping and Layup - 4 | Aesthetics | Gap between cell edge to Label | Uniform gap | Every 4 hours
|  |  | RFID Tag Position | Laminate Inside/Not required
|  |  | Logo Watt peak & Vikram Logo | module Watt Peak tolerance as per Po No
|  |  | Barcode Serial No | module Sl no as per Po No
|  |  | Foreign particles | Not allowed
|  |  | Cell fixing tape status and Qty. | As per BOM Engineering Specification, Tape Qty should be 45±15 | Every shift | Supplier - | [6 empty] | Type- | [7 empty] | Tape qty.-
|  | Measurement | Cell to Cell Gap | 0.8 mm to 1.8 mm for M10 0.3 mm to 1.3 mm for M10R & G12 | Every 4 hours
|  |  | String to String Gap | 1.5± 0.5mm
|  |  | Creep edge distance | a) Left side gap ≥12 mm
b) Right side gap ≥12 mm
c) Top side gap ≥12 mm
d) Bottom side gap ≥12 mm
|  |  | Space between 2 portion of half cut cell module | e) Middle gap 15 ± 5 mm
|  |  | Cell fixing tape dimension | Tape length 21±5 mm
11 | Rear Encapsulant cutting | Aesthetics | Humidity | ≤60% | Every 2 hrs
|  |  | Temp | 25± 5˚ C
|  |  | Rear Encapsulant Status | Lot NO and Expiry date | Every shift | Supplier - | [5 empty] | Type- |  |  |  |  | Lot no - | [6 empty] | Exp--
|  |  | Usage validity | Use within 8 hours after opening of the inner packaging.
|  |  | Rear encapsulant aesthetic condition | No hair, dust and foreign particle, deep cut, damage outer layer | Every 4 hours | Sample-1 |  | Sample-2 |  | Sample-3 |  | Sample-4 |  | Sample-5 |  | Sample-6 |  | Sample-1 |  | Sample-2 |  | Sample-3 |  | Sample-4 |  | Sample-5 |  | Sample-6
|  | Measurement | Length | ± 2mm |  | Line- | [11 empty] | Line-
|  |  | Width | ± 2mm
|  |  | Thickness | ± 0.05 mm
|  |  | Rear Encapsulant Strip Length & Width | As per specification VSL/PDN/SC/05 | Every shift | Length - | [11 empty] | Width -
12 | Rear Encapsulant / Back sheet cutting | Aesthetics | Rear Encapsulant Back sheet status | Lot NO and Expiry date | Every shift | Supplier - | [5 empty] | Type- |  |  |  |  | Lot no - | [6 empty] | Exp-
|  |  | Usage validity | Use within8 hours after opening of the inner packaging. | Every shift
|  |  | Rear encapsulant aesthetic condition | No hair, dust and foreign particle, deep cut, damage outer layer | Every shift
|  | Measurements | Length | ± 2mm | Every 4 hours | Line- | [11 empty] | Line-
|  |  | Width | ± 2mm
|  |  | Thickness | ± 0.05 mm
13 | Rear Glass loading | Aesthetics | Rear glass Status | Supplier , Lot NO and Expiry date | Every shift | Line- | [11 empty] | Line-
[6 empty] | Supplier - | [5 empty] | Type- |  |  |  |  | Lot no - | [6 empty] | Exp-
|  |  | Rear glass aesthetic condition | Ensure terminal shouldn't get bend and check the string to string gap and also paste the back side barcode on 5 no. string position on middle of the module. | Every 4 hours | Sample-1 |  | Sample-2 |  | Sample-3 |  | Sample-4 |  | Sample-5 |  | Sample-6 |  | Sample-1 |  | Sample-2 |  | Sample-3 |  | Sample-4 |  | Sample-5 |  | Sample-6
|  | Measurements | Length | As per Engg. drawing ± 1mm | Every 4 hours
|  |  | Width | As per Engg. drawing ± 1mm
|  |  | Thickness | As per Engg. drawing ± 0.2mm
|  |  | Glass alignment | For Frame less module : error ≤3mm For Framed module : error ≤1.5mm
14 | Pre Lam EL | Aesthetics | As per module acceptance criteria pre lamination EL test | VSL/QAD/SC/07 | Every 2 hours | Line - | [5 empty] | Line - | [5 empty] | Line - | [5 empty] | Line -
15 | Pre Lam Visual | Aesthetics | AS per module acceptance criteria (visual) | VSL/QAD/SC/03 | Every 2 hours
16 | Pre-Lamination repair | Aesthetics | Temp. Of Soldering Iron shown in Digital meter | 370° C to 410° C (Manual Bussing) | Every 4 hours
|  |  | Soldering Trip calibration | 1. Calibration should be done once/day. 2. SPC graph update. | Every day
|  | Functonality | Cell to Interconnect Ribbon Peel Strength test | Peel strength average ≥ 1.0 N/mm Hard soldering: Silver peel off not allowed | Every shift | Front - | [11 empty] | Back -
17 | Auto Edge sealing (G-G) | Aesthetics | Edge sealing tape condition | Tape should be coveard around the module | Every 4 hours
18 | Lamination | Aesthetics | Laminator Machine setup As per recipe with respect of different Encapsulant , Back sheet & Glass configuration | Lamination process parameter spec. - VSL/PDN/SC/22 | Every shift | Recipe no.- |  |  | Laminator -5 Upper | [8 empty] | Recipe no.- |  |  | Laminator -5 Lower
[6 empty] | Chamber ↓ |  | Pumping ↓ |  | Pressing /Cooling ↓ |  | Venting ↓ |  | Lower temp. (˚C) |  | Upper temp. (˚C) |  | Chamber ↓ |  | Pumping ↓ |  | Pressing /Cooling ↓ |  | Venting ↓ |  | Lower temp. (˚C) |  | Upper temp. (˚C)
[6 empty] | Chember_1 | [11 empty] | Chember_1
[6 empty] | Chember_2 | [11 empty] | Chember_2
[6 empty] | Chember_3 | [11 empty] | Chember_3
[6 empty] | Recipe no.- |  |  | Laminator -6 Upper | [8 empty] | Recipe no.- |  |  | Laminator -6 Lower
[6 empty] | Chamber ↓ |  | Pumping ↓ |  | Pressing /Cooling ↓ |  | Venting ↓ |  | Lower temp. (˚C) |  | Upper temp. (˚C) |  | Chamber ↓ |  | Pumping ↓ |  | Pressing /Cooling ↓ |  | Venting ↓ |  | Lower temp. (˚C) |  | Upper temp. (˚C)
[6 empty] | Chember_1 | [11 empty] | Chember_1
[6 empty] | Chember_2 | [11 empty] | Chember_2
[6 empty] | Chember_3 | [11 empty] | Chember_3
[6 empty] | Recipe no.- |  |  | Laminator -7 Upper | [8 empty] | Recipe no.- |  |  | Laminator -7 Lower
[6 empty] | Chamber ↓ |  | Pumping ↓ |  | Pressing /Cooling ↓ |  | Venting ↓ |  | Lower temp. (˚C) |  | Upper temp. (˚C) |  | Chamber ↓ |  | Pumping ↓ |  | Pressing /Cooling ↓ |  | Venting ↓ |  | Lower temp. (˚C) |  | Upper temp. (˚C)
[6 empty] | Chember_1 | [11 empty] | Chember_1
[6 empty] | Chember_2 | [11 empty] | Chember_2
[6 empty] | Chember_3 | [11 empty] | Chember_3
[6 empty] | Recipe no.- |  |  | Laminator -8 Upper | [8 empty] | Recipe no.- |  |  | Laminator -8 Lower
[6 empty] | Chamber ↓ |  | Pumping ↓ |  | Pressing /Cooling ↓ |  | Venting ↓ |  | Lower temp. (˚C) |  | Upper temp. (˚C) |  | Chamber ↓ |  | Pumping ↓ |  | Pressing /Cooling ↓ |  | Venting ↓ |  | Lower temp. (˚C) |  | Upper temp. (˚C)
[6 empty] | Chember_1 | [11 empty] | Chember_1
[6 empty] | Chember_2 | [11 empty] | Chember_2
[6 empty] | Chember_3 | [11 empty] | Chember_3
19 | Auto trimming - 3 | Aesthetics | Trimmed portion cutting aesthetics | Trimmed edges & corners should be smooth | Every 4 hours
|  |  | Trimming Blade change frequency | Reverse the blade after 37500 nos cycles, then replace it after next 37500 nos cycles | Every shift
| Auto trimming - 4 | Aesthetics | Trimmed portion cutting aesthetics | Trimmed edges & corners should be smooth | Every 4 hours
|  |  | Trimming Blade change frequency | Reverse the blade after 37500 nos cycles, then replace it after next 37500 nos cycles | Every shift
20 | Laminate inspection | Aesthetics | Air bubbles, delamination,foreign particles, cell breakage,edge chipping etc checked as per given spec. | Module acceptance criteria (visual) - VSL/QAD/SC/03 | Every 2 hours | Line - | [5 empty] | Line - | [5 empty] | Line - | [5 empty] | Line -
|  | Measurement | Creep edge distance | a) Left side gap ≥12 mm | Every 4 hours
b) Right side gap ≥12 mm
c) Top side gap ≥12 mm
d) Bottom side gap ≥12 mm
|  |  | Space between 2 portion of half cut cell module | Middle gap 15 ± 5 mm
21 | Auto Framing - 3 | Aesthetics | Frame status | As per Production Order /BOM Engineering Specification | Every shift | Supplier -
|  |  | Frame sealant status | As per Production Order /BOM Engineering Specification | Every shift | Supplier - | [9 empty] | Type - | [6 empty] | Exp -
|  |  | Grounding Hole | Grounding hole should be there in Length (L) & Width (W) section frame | Every 4 hours
|  |  | Back side glue around frame | No silicon glue missing,continuous flow, no gap between glue and rear glass/back sheet. | Every 4 hours | Sample-1 |  | Sample-2 |  | Sample-3 |  | Sample-4 |  | Sample-5 |  | Sample-6 |  | Sample-1 |  | Sample-2 |  | Sample-3 |  | Sample-4 |  | Sample-5 |  | Sample-6
|  | Measurement | Frame sealant weight | Sealant weight should be : 40±7 gm./m for Glass Groove (5.6 ± 0.15 mm) 49±7 gm./m for Glass Groove (6.1 +0.3/-0 mm) | Every shift | Length 1- | [5 empty] | Length 2- | [5 empty] | Width 1- | [5 empty] | Width 2-
|  |  | Frame Corner matching | Corner gap & up down ≤ 0.5 mm | Every 4 hours
|  | Measurement | Length & Width | ±1mm | Every 4 hours | Length - | [5 empty] | Width - | [5 empty] | Length - | [5 empty] | Width -
|  |  | Mounting hole CD-1 | ±1mm
|  |  | Mounting hole CD-2 | ±1mm
|  |  | Mounting hole CD-3 | ±1mm
|  |  | Diagonal Difference | ≤ 2mm max
|  |  | Anodizing coating thickness | ≥ 15 μn
21 | Auto Framing - 4 | Aesthetics | Frame status | As per Production Order /BOM Engineering Specification | Every shift | Supplier -
|  |  | Frame sealant status | As per Production Order /BOM Engineering Specification | Every shift | Supplier - | [9 empty] | Type - | [6 empty] | Exp -
|  |  | Grounding Hole | Grounding hole should be there in Length (L) & Width (W) section frame | Every 4 hours
|  |  | Back side glue around frame | No silicon glue missing,continuous flow, no gap between glue and rear glass/back sheet. | Every 4 hours | Sample-1 |  | Sample-2 |  | Sample-3 |  | Sample-4 |  | Sample-5 |  | Sample-6 |  | Sample-1 |  | Sample-2 |  | Sample-3 |  | Sample-4 |  | Sample-5 |  | Sample-6
|  | Measurement | Frame sealant weight | Sealant weight should be : 40±7 gm./m for Glass Groove (5.6 ± 0.15 mm) 49±7 gm./m for Glass Groove (6.1 +0.3/-0 mm) | Every shift | Length 1- | [5 empty] | Length 2- | [5 empty] | Width 1- | [5 empty] | Width 2-
|  |  | Frame Corner matching | Corner gap < 0.5 mm | Every 4 hours
|  |  | Length & Width | ±1mm | Every 4 hours | Length - | [5 empty] | Width - | [5 empty] | Length - | [5 empty] | Width -
|  |  | Mounting hole CD-1 | ±1mm
|  |  | Mounting hole CD-2 | ±1mm | [28 empty] | ✔
|  |  | Mounting hole CD-3 | ±1mm | [28 empty] | X
|  |  | Diagonal Difference | ≤ 2mm max
|  |  | Anodizing coating thickness | ≥ 15 μn
22 | Junction Box Fixing - 3 | Aesthetics | Junction Box Status | As per Production Order /BOM Engineering Specification | Every shift | Supplier - |  | UKTR |  | Diode Type- |  |  | TM4545-30U/TM3045-30U/XND-18-V100C/TM45100-30U | [11 empty] | Max. current-
|  |  | Junction Box Connectore & Cable Status | As per Production Order /BOM Engineering Specification |  | Cable Supplier- | [15 empty] | Connectore Type-
|  |  | Junction Box sealant | As per Production Order /BOM Engineering Specification |  | Supplier - | [9 empty] | Type- | [6 empty] | Exp--
|  |  | Glue around JB profile | No silicon glue missing,continuous flow, no gap between glue and Rear glass/ back sheet | Every 4 hrs | Sample-1 |  | Sample-2 |  | Sample-3 |  | Sample-4 |  | Sample-5 |  | Sample-6 |  | Sample-1 |  | Sample-2 |  | Sample-3 |  | Sample-4 |  | Sample-5 |  | Sample-6
|  | Measurement | Junction Box Cable Length | As per Production Order /BOM Engineering Specification | Every shift | (+) ve Cable length - | [11 empty] | (-) ve Cable length -
|  |  | JB sealant Weight | Sealant Weight for Split JB 6 ± 2 gm/JB |  | Left Split JB (HC) : | [7 empty] | Middle Split JB (HC) : | [8 empty] | Right Split JB (HC) :
| Junction Box Fixing - 4 | Aesthetics | Junction Box Status | As per Production Order /BOM Engineering Specification | Every shift | Supplier - |  | UKTR |  | Diode Type- |  |  | TM4545-30U/TM3045-30U/XND-18-V100C/TM45100-30U | [11 empty] | Max. current-
|  |  | Junction Box Connectore & Cable Status | As per Production Order /BOM Engineering Specification |  | Cable Supplier- | [15 empty] | Connectore Type-
|  |  | Junction Box sealant | As per Production Order /BOM Engineering Specification |  | Supplier - | [9 empty] | Type- | [6 empty] | Exp--
|  |  | Glue around JB profile | No silicon glue missing,continuous flow, no gap between glue and Rear glass/ back sheet | Every 4 hrs | Sample-1 |  | Sample-2 |  | Sample-3 |  | Sample-4 |  | Sample-5 |  | Sample-6 |  | Sample-1 |  | Sample-2 |  | Sample-3 |  | Sample-4 |  | Sample-5 |  | Sample-6
|  | Measurement | Junction Box Cable Length | As per Production Order /BOM Engineering Specification | Every shift | (+) ve Cable length - | [11 empty] | (-) ve Cable length -
|  |  | JB sealant Weight | Sealant Weight for Split JB 6 ± 2 gm/JB |  | Left Split JB (HC) : | [7 empty] | Middle Split JB (HC) : | [8 empty] | Right Split JB (HC) :
23 | Auto JB soldering - 3 | Aesthetics | ESD band use. | Manual JB Soldering Operator shall wear ESD band. | Every 4 hrs
|  | Measurement | Terminal Insertion / As per Auto soldering M/c | Inserted terminal soldering length ≥5mm | Every 4 hrs
|  | Functonality | Attachment of Bus ribbon to JB terminal | Pull strength ≥ 25 N | Every shift
| Auto JB soldering - 4 | Aesthetics | ESD band use. | Manual JB Soldering Operator should wear ESD band. | Every 4 hrs
|  | Measurement | Terminal Insertion / As per Auto soldering M/c | Inserted terminal soldering length ≥5mm | Every 4 hrs
|  | Functonality | Attachment of Bus ribbon to JB terminal | Pull strength ≥ 25 N | Every shift
24 | Auto Potting - 3 | Aesthetics | JB potting status | As per Production Order /BOM Engineering Specification | Every shift | Supplier "A"- |  |  |  | Type- |  |  |  | Exp "A"- |  |  |  | Supplier "B"- |  |  |  | Type- |  |  |  | Exp "B"-
|  |  | Aesthetic condition of poured potting material | Potting shall not comes out of JB | Every 2 hours
|  | Functonality | potting material mixing ratio | potting material mixing ratio as per set process recipe (5±1:1) | Every shift | Part A- | [7 empty] | Part B- | [8 empty] | Ratio-
|  |  | Cup test | Potting material should be cured | Every 2 hours
|  |  | Curing Quality | Hardness should be ≥ 12 Shore A after 4 hrs. of curing | Every 4 hours
| Auto Potting - 4 | Aesthetics | JB potting status | As per Production Order /BOM Engineering Specification | Every shift | Supplier "A"- |  |  |  | Type- |  |  |  | Exp "A"- |  |  |  | Supplier "B"- |  |  |  | Type- |  |  |  | Exp "B"-
|  |  | Aesthetic condition of poured potting material | Potting shall not comes out of JB | Every 2 hours
|  | Functonality | potting material mixing ratio | potting material mixing ratio as per set process recipe (5±1:1) | Every shift | Part A- | [7 empty] | Part B- | [8 empty] | Ratio-
|  |  | Cup test | Potting material should be cured | Every 2 hours
|  |  | Curing Quality | Hardness should be ≥ 12 Shore A after 4 hrs. of curing | Every 4 hours
25 | Curing - 3 | Aesthetics | Humidity | ≥65% | Every 2 hrs
|  |  | Temp | 25± 2˚ C
|  |  | Curing time between silicone glue dispensing and cleaning | ≥4hrs/Until cure
|  |  | Stacking | ≤30 no's on conveyor in Zigzag orientation
|  |  | Curing Quality | sealant cured properly, not sticking to finger
| Curing - 4 | Aesthetics | Humidity | ≥65% | Every 2 hrs
|  |  | Temp | 25± 2˚ C
|  |  | Curing time between silicone glue dispensing and cleaning | ≥4hrs/Until cure
|  |  | Stacking | ≤30 no's on conveyor in Zigzag orientation
|  |  | Curing Quality | sealant cured properly, not sticking to finger
26 | Auto Filing - 3 | Aesthetics | Frame corner burr | No Burr allowed | Every 2 hrs
|  |  | Filing belt change frequency | Sand paper belt should be changed after 150000 nos cycles | Every shift
| Auto Filing - 4 | Aesthetics | Frame corner burr | No Burr allowed | Every 2 hrs
|  |  | Filing belt change frequency | Sand paper belt should be changed after 150000 nos cycles | Every shift
27 | Cleaning | Aesthetics | Module cleanliness | No dirt, glue melted, Encapsulant on glass & frame. | Every 2 hours | Line - | [5 empty] | Line - | [5 empty] | Line - | [5 empty] | Line -
28 | Sun simulator - 3 calibration and testing | Aesthetics | Sun-simulator Supplier name | Supplier | Every shift
|  |  | Cleaning of Sun Simulator Hardware parts | Aesthetics check | Every shift
|  |  | Presence of black cover in Sun Simulator | Aesthetics check | Every shift
|  |  | Room Temp | 25± 2˚ C | Every 2 hrs
|  |  | Humidity | 50-80% | Every 2 hrs
|  |  | Irradiance | 1000W/M² | Every shift
|  |  | Each sun simulator calibrated every two hours using valid second reference PV module . Calibration performed at 25±2˚C room temperature and 25±2˚C reference PV module temperature. |  |  | Time |  |  |  |  | Module Id |  |  |  |  | Pmax |  | Voc |  |  | Isc |  |  | Module temp |  |  | Room temp
|  |  | Last calibration time | Calibration Limit of Pmax, Voc and Isc ± 0.2% | Every 2 hours
Last calibration time
Last calibration time
Last calibration time
|  |  | Current Sorting | Current binning as per customer requirement | Every shift
|  |  | Module binning as per Wp | As per production Order | Every shift
|  | Functonality | Contact block verification by measuring the resistance | Resistance of the contact block ≤20 mΩ | Every shift | Contact Block No. - |  |  |  | Resistance value (+ve) - |  |  |  | Resistance value(-ve)- |  |  |  | Contact Block No. - |  |  |  | Resistance value (+ve) - |  |  |  | Resistance value(-ve)-
| Sun simulator - 4 calibration and testing | Aesthetics | Sun-simulator Supplier name | Supplier | Every shift
|  |  | Cleaning of Sun Simulator Hardware parts | Aesthetics check | Every shift
|  |  | Presence of black cover in Sun Simulator | Aesthetics check | Every shift
|  |  | Room Temp | 25± 2˚ C | Every 2 hrs
|  |  | Humidity | 50-80% | Every 2 hrs
|  |  | Irradiance | 1000W/M² | Every shift
|  |  | Each sun simulator calibrated every two hours using valid second reference PV module . Calibration performed at 25±2˚C room temperature and 25±2˚C reference PV module temperature. |  |  | Time |  |  |  |  | Module Id |  |  |  |  | Pmax |  | Voc |  |  | Isc |  |  | Module temp |  |  | Room temp
|  |  | Last calibration time | Calibration Limit of Pmax, Voc and Isc ± 0.2% | Every 2 hours
Last calibration time
Last calibration time
Last calibration time
|  |  | Current Sorting | Current binning as per customer requirement | Every shift
|  |  | Module binning as per Wp | As per production Order | Every shift
|  | Functonality | Contact block verification by measuring the resistance | Resistance of the contact block ≤20 mΩ | Every shift | Contact Block No. - |  |  |  | Resistance value (+ve) - |  |  |  | Resistance value(-ve)- |  |  |  | Contact Block No. - |  |  |  | Resistance value (+ve) - |  |  |  | Resistance value(-ve)-
29 | RFID | Aesthetics | Fixing position | As per production Order | Every 4 hours
| RFID Writing | Aesthetics | RFID read & write process | Tag should be read & write Content should comply MNRE guideline
| RFID ITEMS | RFID Scanner | Module Serial Number, Name Of The Manufacturer Of PV Module, Month & Year Of The Manufacture Of Module, Country Of Origin For PV Module, Power: Pmpp Of The Module, Current: Imp of The Module, Isc of the Module, Module Model Number, Name of The Manufacturer Of Solar Cell, Month & Year of The Manufacture Of Solar Cell, Country of Origin For Solar Cell, Voltage: Vmpp of The Module, Fill Factor (FF) of The Module, Voc of The Module, Name of The Test Lab Issuing IEC Certificate, Date Of Obtaining IEC Certificate, IV Curve
30 | Safety test HV, IR and GC Test Line - 3 | Aesthetics | Hipot test (DCW) | Leakage current < 50 µA, (IEC 61215) | Every 4 hours
|  |  | Insulating resistance test (IR) | > 40MΩ/m2 (IEC 61215)
|  |  | Grounding test (GD) | Resistance <100 mΩ, (IEC61730)
| Safety test HV, IR and GC Test Line - 4 | Aesthetics | Hipot test (DCW) | Leakage current < 50 µA, (IEC 61215) | Every 4 hours
|  |  | Insulating resistance test (IR) | > 40MΩ/m2 (IEC 61215)
|  |  | Grounding test (GD) | Resistance <100 mΩ, (IEC61730)
31 | Final EL Test | Aesthetics | Interruption, cross cracks, dark areas | Refer VSL/QAD/SC/04 | Every2 hours | Line - | [5 empty] | Line - | [5 empty] | Line - | [5 empty] | Line -
32 | Back-label fixing | Aesthetics | Backlable aesthetic condition | Ensure that the lable should be free from damage & bubble free, it should align straight and the printing on the backlable should be clear | Every 4 hours
33 | FQC | Aesthetics | As per module acceptance criteria | Refer VSL/QAD/SC/03 | Every 2 hours
|  |  | JB connector dust cover cap | Verify that the JB connector is equipped with a dust cover cap.
34 | Auto sorter | Aesthetics | As per defined binning grade | Modules binning as per Wp,Current & Grade | Every 4 hours
|  |  | Module stacking as per Bin | As per defined binning grade
35 | Packing | Aesthetics | Module Packing Inspection Check points |  |  | Observation -1 | [5 empty] | Observation -2 | [5 empty] | Observation -3 | [5 empty] | Observation -4
|  |  |  | Serial number on the outer part of the box is consistent with product serial number. Correct material | Every 2hrs | HU No.- | [5 empty] | HU No.- | [5 empty] | HU No.- | [5 empty] | HU No.-
|  |  |  | Barcode Labels shall be free from smudge, damage | [25 empty] | Checked Ok |  | Checked Ok
|  |  |  | Master carton free from moisture, damage, tore,breakage,printing missing, smudge etc. | [25 empty] | Not Ok |  | Not Ok
|  |  |  | Pallet free from termite, breakage, damage etc. | [25 empty] | OFF
|  |  |  | Ensure groove cutting present on pallet | [25 empty] | N/A
Bottom sheet provided on the pallet covering the nails.
|  |  |  | Modules placed vertically/horizontal in the box | [25 empty] | vertically | 35 Nos
|  |  |  | Number of modules in the Box | [25 empty] | horizontaliy | 36 Nos
|  |  |  | Frame corners covered by corner cap tightly | [25 empty] | OFF | 37 Nos
|  |  |  | 3ply carton provided between Glass to Glass Side | [25 empty] | 35 Nos | vertically
|  |  |  | Marking of Module Wp and Frame colour | [25 empty] | 36 Nos | horizontaliy
|  |  |  | Stretch wrap film covers the box completely | [25 empty] | 37 Nos
|  | Measurement | Strap belt tightness strength | Strap tightness - All measured tension values must be ≥ 60 N at a 2.5 cm pull | [25 empty] | OFF
Audit by: | [9 empty] | Reviewed By:
Signature: | [9 empty] | Signature:
Swarup Purkait
Sandipan Mukherjee
Doyel Chand
Sk Nasim Ikbal
Rakesh Kumar Baidya
Tanmay Biswas
Rohit Das
Ritwik Kayal
NIL
Souvik Chaudhury
Pallab Dutta
Chattu Bhattacharya
Bilash Purkait
Kunal Metia
Ritick Ghosh
Suraj Mondal
Dipankar Hazra
Anindra Haldar
Shubhadyati kumar
Snehasish Baidya
Arumay Gayen